## Hoja1
|  | dt |  |  |  | vL | dt
Nº | Solvents | (Mpa)1/2 | dd | dp | dh | cm3/mol | (cal/cm3)1/2
1 | Acetone | 19.9 | 15.5 | 10.4 | 7 | 73.8 | 9.7
2 | Acetonitrile | 24.4 | 15.3 | 18 | 6.1 | 52.9 | 11.9
3 | n-Amyl Acetate | 17.3 | 15.8 | 3.3 | 6.1 | 148 | 8.5
4 | n-Amyl Alcohol | 21.9 | 15.9 | 5.9 | 13.9 | 108.6 | 10.7
5 | Benzene | 18.5 | 18.4 | 0 | 2 | 52.9 | 9
6 | Benzyl Alcohol | 23.8 | 18.4 | 6.3 | 13.7 | 103.8 | 11.6
7 | Benzyl Benzoate | 21.3 | 20 | 5.1 | 5.2 | 190.3 | 10.4
8 | 1-Butanol | 23.2 | 16 | 5.7 | 15.8 | 92 | 11.3
9 | 2-Butanol | 22.2 | 15.8 | 5.7 | 14.5 | 92 | 10.9
10 | n-Butyl Acetate | 17.4 | 15.8 | 3.7 | 6.3 | 132.6 | 8.5
11 | t-Butyl Acetate | 16.6 | 15 | 3.7 | 6 | 134.8 | 8.1
12 | t-Butyl Alcohol | 21.8 | 15.2 | 5.1 | 14.7 | 96 | 10.7
13 | Butyl Benzoate | 19.9 | 18.3 | 5.6 | 5.5 | 178.1 | 9.7
14 | Butyl Diglycol Acetate | 18.4 | 16 | 4.1 | 8.2 | 208.2 | 9
15 | Butyl Glycol Acetate | 18.3 | 15.3 | 7.5 | 6.8 | 171.2 | 8.9
16 | n-Butyl Propionate | 17.7 | 15.7 | 5.5 | 5.9 | 149.3 | 8.7
17 | Caprolactone (Epsilon) | 25.8 | 19.7 | 15 | 7.4 | 110.8 | 12.6
18 | Chloroform | 18.9 | 17.8 | 3.1 | 5.7 | 80.5 | 9.2
19 | m-Cresol | 23.9 | 18.5 | 6.5 | 13.7 | 105 | 11.7
20 | Cyclohexane | 16.8 | 16.8 | 0 | 0.2 | 108.9 | 8.2
21 | Cyclohexanol | 22.4 | 17.4 | 4.1 | 13.5 | 105.7 | 11
22 | Cyclohexanone | 20.3 | 17.8 | 8.4 | 5.1 | 104.2 | 9.9
23 | Di-isoButyl Ketone | 16.9 | 16 | 3.7 | 4.1 | 177.4 | 8.3
24 | Diacetone Alcohol | 20.8 | 15.8 | 8.2 | 10.8 | 124.3 | 10.2
25 | Diethyl Ether | 15.5 | 14.5 | 2.9 | 4.6 | 104.7 | 7.6
26 | Diethylene Glycol Monobutyl Ether | 20.4 | 16 | 7 | 10.6 | 170.4 | 10
27 | Dimethyl Cyclohexane | 16.1 | 16.1 | 0 | 1.1 | 140 | 7.9
28 | Dimethyl Sulfoxide (DMSO) | 26.7 | 18.4 | 16.4 | 10.2 | 71.3 | 13.1
29 | 1,4-Dioxane | 19.8 | 17.5 | 1.8 | 9 | 85.7 | 9.7
30 | 1,3-Dioxolane | 21.4 | 18.1 | 6.6 | 9.3 | 69.9 | 10.5
31 | Dipropylene Glycol | 26.4 | 16.5 | 10.6 | 17.7 | 131.8 | 12.9
32 | Dipropylene Glycol Methyl Ether | 20 | 15.5 | 5.7 | 11.2 | 156.1 | 9.8
33 | Dipropylene Glycol Mono n-Butyl Ether | 19.7 | 15.7 | 6.5 | 10 | 211.2 | 9.6
34 | Ethanol | 26.5 | 15.8 | 8.8 | 19.4 | 58.6 | 13
35 | Ethyl Acetate | 18.2 | 15.8 | 5.3 | 7.2 | 98.6 | 8.9
36 | Ethyl Benzene | 17.9 | 17.8 | 0.6 | 1.4 | 122.8 | 8.8
37 | Ethyl Lactate | 21.7 | 16 | 7.6 | 12.5 | 115 | 10.6
38 | Ethylene Carbonate | 28.7 | 18 | 21.7 | 5.1 | 66 | 14
39 | Ethylene Glycol | 33 | 17 | 11 | 26 | 55.9 | 16.1
40 | Ethylene Glycol Monobutyl Ether | 20.8 | 16 | 5.1 | 12.3 | 132 | 10.2
41 | Ethylene Glycol Monomethyl Ether | 23.4 | 16 | 8.2 | 15 | 79.3 | 11.4
42 | gamma-Butyrolactone (GBL) | 25.6 | 18 | 16.6 | 7.4 | 76.5 | 12.5
43 | Glycerol Carbonate | 35.7 | 17.9 | 25.5 | 17.4 | 83.2 | 17.5
44 | Heptane | 15.3 | 15.3 | 0 | 0 | 147 | 7.5
45 | Hexane | 14.9 | 14.9 | 0 | 0 | 131.4 | 7.3
46 | Methyl Hydroperoxide | 36.7 | 15 | 15 | 30 | 24.1 | 17.9
47 | Iso-Butyl Isobutyrate | 16.4 | 15.1 | 2.8 | 5.8 | 169.8 | 8
48 | Iso-Pentyl Acetate | 17.1 | 15.3 | 3.1 | 7 | 150.2 | 8.4
49 | iso-Pentyl Alcohol | 21.3 | 15.8 | 5.2 | 13.3 | 109.3 | 10.4
50 | Iso-Propyl Acetate | 17.6 | 14.9 | 4.5 | 8.2 | 117.1 | 8.6
51 | Iso-Propyl Ether | 15.8 | 15.1 | 3.2 | 3.2 | 141.8 | 7.7
52 | Isophorone | 19.4 | 17 | 8 | 5 | 150.3 | 9.5
53 | d-Limonene | 17.8 | 17.2 | 1.8 | 4.3 | 162.9 | 8.7
54 | Methanol | 29.4 | 14.7 | 12.3 | 22.3 | 40.6 | 14.4
55 | Methyl Acetate | 18.7 | 15.5 | 7.2 | 7.6 | 79.8 | 9.1
56 | Methyl Carbitol | 22 | 16.2 | 7.8 | 12.6 | 118.2 | 10.8
57 | Methyl Cellosolve | 23.4 | 16 | 8.2 | 15 | 79.3 | 11.4
58 | Methyl Cyclohexane | 16 | 16 | 0 | 1 | 128.2 | 7.8
59 | Methyl Ethyl Ketone (MEK) | 19.1 | 16 | 9 | 5.1 | 90.2 | 9.3
60 | Methyl iso-Amyl Ketone | 17.5 | 16 | 5.7 | 4.1 | 141.3 | 8.6
61 | Methyl iso-Butyl Carbinol | 20 | 15.4 | 3.3 | 12.3 | 127.2 | 9.8
62 | Methyl Iso-Butyl Ketone (MIBK) | 17 | 15.3 | 6.1 | 4.1 | 125.8 | 8.3
63 | Methyl Oleate | 17.2 | 16.2 | 3.8 | 4.5 | 340.7 | 8.4
64 | Methyl Propyl Ketone | 18.3 | 16 | 7.6 | 4.7 | 107.3 | 8.9
65 | N-Methyl-2-Pyrrolidone (NMP) | 23 | 18 | 12.3 | 7.2 | 96.6 | 11.2
66 | Methylene Chloride | 19.8 | 17 | 7.3 | 7.1 | 64.4 | 9.7
67 | N,N-Dimethyl Acetamide | 22.8 | 16.8 | 11.5 | 10.2 | 93 | 11.1
68 | N,N-Dimethyl Formamide (DMF) | 24.9 | 17.4 | 13.7 | 11.3 | 77.4 | 12.2
69 | 1-Nitropropane | 21.4 | 16.6 | 12.3 | 5.5 | 89.5 | 10.5
70 | 2-Phenoxy Ethanol | 23.5 | 17.8 | 5.7 | 14.3 | 124.7 | 11.5
71 | 2-Propanol | 23.6 | 15.8 | 6.1 | 16.4 | 76.9 | 11.5
72 | 1-Propanol | 24.6 | 16 | 6.8 | 17.4 | 75.1 | 12
73 | n-Propyl Acetate | 17.6 | 15.3 | 4.3 | 7.6 | 115.8 | 8.6
74 | n-Propyl Propanoate | 17.4 | 15.5 | 5.6 | 5.7 | 132.5 | 8.5
75 | Propylene Carbonate | 27.2 | 20 | 18 | 4.1 | 85.2 | 13.3
76 | Propylene Glycol Monobutyl Ether | 18.4 | 15.3 | 4.5 | 9.2 | 132 | 9
77 | Propylene Glycol Monoethyl Ether Acetate | 18.5 | 15.6 | 6.3 | 7.7 | 155.1 | 9
78 | Propylene Glycol Monomethyl Ether | 20.4 | 15.6 | 6.3 | 11.6 | 98.2 | 10
79 | Water | 47.8 | 15.5 | 16 | 42.3 |  | 23.4
80 | Propylene Glycol Phenyl Ether | 21.5 | 17.4 | 5.3 | 11.5 | 143.2 | 10.5
81 | sec-Butyl Acetate | 17.2 | 15 | 3.7 | 7.6 | 134 | 8.4
82 | Sulfolane (Tetramethylene Sulfone) | 27.3 | 18 | 18 | 9.9 | 95.3 | 13.3
83 | Tetrahydrofuran (THF) | 19.5 | 16.8 | 5.7 | 8 | 81.9 | 9.5
84 | Toluene | 18.2 | 18 | 1.4 | 2 | 106.6 | 8.9
85 | Urea | 38.5 | 20.9 | 18.7 | 26.4 | 45.8 | 18.8
86 | Xylene | 17.9 | 17.6 | 1 | 3.1 | 123.9 | 8.8
87 | Vitamine C | 39.5 | 18.6 | 20.43 | 28.22 | 106.7 | 19.3
88 | Acetic acid | 21.4 | 14.5 | 8 | 13.5 | 57.1 | 10.5